## Tabelle1
Testprogram_Attribute_name | Testseries_Attribute_name | Test_Attribute_name | value | ISO 6892-1:2016(E) | unit | description | description long | possible Values | label
project |  |  | Project-2021-001 | order
name_testprogram
uuid_testprogram
laboratory
| material_norm |  | ISO 6892 | material_norm
| material_norm_name |  |  | material_norm_name
| material_number_norm |  |  | material_number_norm
| material_name |  | DC04 | material_name, Material
remark | remark | remark | no comment | remark
| nominal_E | E |  | E [Gpa] | Gpa | modulus of elasticity | modulus of elasticity | float
| specimen_class | specimen_class | UT_Flat_Type1 |  |  |  |  | UT, NT, CH
| specimen_type | specimen_type | din50125_h20x80 |  |  |  |  | UT, NT, CH
|  | specimen_id | UT0815
| specimen_geometry | specimen_geometry | flat | Specimen geometry, sample_geometry |  |  |  | flat, round, hexa
| reference |  | ISO 6892 | Reference
name_testseries
|  | name_test |  | sample_ident_number
uuid_testseries
uuid_test
| nominal_testing_temperature |  | 296 | nominal_testing_temperature_<K> | K
| nominal_testing_speed |  |  | nominal_testing_speed_<m/s> | m/s
| date_of_test | date_of_test |  | date_of_test_<dd.mm.yyyy> | timestamp
| tester |  |  | tester
| place_of_test |  |  | place_of_test
| nominal_ao | ao | 2 | ao [mm] | mm | specimen thickness, actual_sample_thickness_<mm> | original thickness of a flat test piece or wall thickness of a tube | float | $a_o$
| nominal_bo | bo | 20 | bo [mm], actual_sample_width_<mm> | mm | specimen width | original width of the parallel length of a flat test piece or average width of the longitudinal strip taken from a tube or width of flat wire | float | $b_o$
| nominal_do | do |  | do [mm] | mm | original diameter | original diameter of the parallel length of a circular test piece, or diameter of round wire or internal diameter of a tube | float
| nominal_Do | Do |  | Do [mm] | mm | original external diameter of the tube | original external diameter of a tube | float
| nominal_Lo | Lo | 80 | Lo [mm], actual_gauge_length_<mm> | mm | original gauge length | original gauge length | float
|  |  |  | L'o [mm] | mm | initial gauge length for determination of Awn | initial gauge length for determination of Awn | float
| nominal_Lc | Lc |  | Lc [mm] | mm | Parallel length | parallel length | float
| nominal_Le | Le |  | Le [mm] | mm | extensometer gauge length | extensometer gauge length | float
| nominal_Lu | Lu |  | Lu [mm] | mm | final gauge length after fracture | final gauge length after fracture | float
| nominal_So | So | 40 | So [mm²] | mm2 | Cross-sectional area | original cross-sectional area of the parallel length | float
| nominal_Su | Su |  | Su [mm²] | mm2 | minimum cross-sectional area after fracture | minimum cross-sectional area after fracture | float
|  | A |  | A [%] | % | percentage elongation after fracture | percentage elongation after fracture | float
|  | Awn |  | Awn [%] | % | percentage plastic elongation without necking | percentage plastic elongation without necking | float
|  | e |  | e [%] | % | extension | extension | float
|  | Ae |  | Ae [%] | % | percentage yield point extension | percentage yield point extension | float
|  | Ag |  | Ag [%] | % | percentage plastic extension at maximum force, Fm | percentage plastic extension at maximum force, Fm | float
|  | Agt |  | Agt [%] | % | percentage total extension at maximum force, Fm | percentage total extension at maximum force, Fm | float
|  | At |  | At [%] | % | percentage total extension at fracture | percentage total extension at fracture | float
|  | dLm |  | dLm [mm] | mm | extension at maximum force | extension at maximum force | float
|  | dLf |  | dLf [mm] | mm | extension at fracture | extension at fracture | float
|  | Fm |  | Fm [N] | N | maximum force | maximum force | float | $F_max$
|  | e_dot |  | e.Le [1/s] | 1/s | strain rate | strain rate | float
|  | R |  | R [Mpa] | Mpa | engineering stress | stress | float | $R_m$
|  | Rm |  | Rm [MPa] | MPa | tensile strength | tensile strength | float
|  | ReH |  | ReH [MPa] | MPa | upper yield strength | upper yield strength | float
|  | ReL |  | ReL [MPa] | MPa | lower yield strength | lower yield strength | float
deg or °?
| nominal_pre_deformation |  | 2 | nominal_pre_deformation <%> | %
|  | pre_deformation |  | actual_pre_deformation <%> | %
| direction_of_deformation | direction_of_deformation | 90 | direction_of_deformation, sample_direction | deg or °?
| direction_of_pre_deformation | direction_of_pre_deformation | 90 | direction_of_pre_deformation | deg or °?
| heat_treatment |  |  | heat_treatment
|  |  | 80.5 | actual_gauge_length_<mm> | mm
|  | - |  | data columns …
|  | time |  | time [s] |  |  | test time
|  | dLg? |  | crosshead [mm]
|  | dLe, dLo or s, u? |  | extentiometer [mm]
|  | force |  | force [kN] |  |  | force
|  | sig_tech |  | Estress |  | engineering Stress
|  | eps_tech |  | Estrain |  | engineering Strain
epsel_tech
|  | sig_true |  | Tstress |  | True Stress
|  | eps_true |  | Tstrain |  | True Strain
epspl_tech
epspl_true